## Gas_enthalpy
Pressure (atm)
T (K) | 0.01 | 0.1 | 1
200 | -7246500 | -7246500 | -7246500
225 | -7208400 | -7208400 | -7208400
250 | -7169800 | -7169800 | -7169800
275 | -7130400 | -7130400 | -7130400
300 | -7090000 | -7090100 | -7090100
325 | -7048500 | -7048700 | -7048800
350 | -7005400 | -7006100 | -7006300
375 | -6960100 | -6961900 | -6962500
400 | -6911500 | -6915800 | -6917100
425 | -6858100 | -6867100 | -6870000
450 | -6797600 | -6815200 | -6821000
475 | -6727400 | -6758900 | -6769500
500 | -6644200 | -6696800 | -6715200
525 | -6544500 | -6627000 | -6657200
550 | -6423200 | -6547100 | -6594700
575 | -6269000 | -6453700 | -6526500
600 | -6057000 | -6341700 | -6450700
625 | -5748300 | -6202300 | -6365000
650 | -5306500 | -6021500 | -6265700
675 | -4724300 | -5780600 | -6147900
700 | -4055700 | -5460600 | -6004600
725 | -3435600 | -5050200 | -5827400
750 | -3008800 | -4554300 | -5607700
775 | -2782700 | -4004500 | -5338000
800 | -2659700 | -3464800 | -5014400
825 | -2572200 | -3015100 | -4638200
850 | -2494800 | -2702800 | -4218500
875 | -2417800 | -2509100 | -3774500
900 | -2321500 | -2383300 | -3335300
925 | -2140500 | -2287600 | -2935600
950 | -1878800 | -2203500 | -2604500
975 | -1594300 | -2122600 | -2352900
1000 | -1314100 | -2037800 | -2170100
1025 | -1049500 | -1929200 | -2034200
1050 | -804850 | -1762300 | -1925400
1075 | -580570 | -1543900 | -1830300
1100 | -374190 | -1304300 | -1741200
1125 | -181400 | -1060500 | -1653300
1150 | 3457.3 | -820570 | -1560900
1175 | 187190 | -588190 | -1453500
1200 | 377740 | -364220 | -1315900
1225 | 584290 | -147650 | -1143800
1250 | 817210 | 64056 | -947970
1275 | 1087400 | 274700 | -739700
1300 | 1404000 | 489210 | -525540
1325 | 1767100 | 713430 | -308690
1350 | 2153500 | 953950 | -90282
1375 | 2502100 | 1217500 | 129940
1400 | 2752700 | 1509700 | 353310
1425 | 2916400 | 1832100 | 581980
1450 | 3037500 | 2176800 | 818740
1475 | 3141700 | 2519500 | 1066800
1500 | 3238700 | 2822000 | 1329200
1525 | 3332500 | 3058400 | 1608400
1550 | 3424600 | 3236400 | 1904600
1575 | 3515900 | 3378500 | 2214000
1600 | 3606900 | 3501200 | 2526700
1625 | 3698000 | 3613100 | 2826800
1650 | 3789500 | 3718700 | 3097700
1675 | 3881800 | 3820300 | 3331000
1700 | 3974900 | 3919300 | 3529400
1725 | 4069300 | 4016600 | 3700800
1750 | 4165200 | 4112900 | 3852800
1775 | 4262800 | 4208600 | 3991000
1800 | 4362500 | 4304200 | 4119400
1825 | 4464600 | 4400000 | 4240500
1850 | 4569600 | 4496100 | 4356000
1875 | 4677800 | 4593000 | 4467500
1900 | 4789800 | 4690900 | 4575800
1925 | 4906000 | 4789900 | 4681800
1950 | 5027000 | 4890400 | 4786000
1975 | 5153500 | 4992500 | 4889000
2000 | 5286300 | 5096600 | 4991300
2025 | 5426000 | 5202800 | 5093100
2050 | 5573600 | 5311600 | 5194700
2075 | 5729900 | 5423200 | 5296600
2100 | 5896100 | 5538000 | 5398800
2125 | 6073100 | 5656300 | 5501700
2150 | 6262300 | 5778500 | 5605400
2175 | 6464900 | 5905000 | 5710200
2200 | 6682300 | 6036300 | 5816200
2225 | 6916000 | 6172800 | 5923800
2250 | 7167700 | 6315000 | 6033000
2275 | 7439000 | 6463600 | 6144100
2300 | 7731900 | 6619100 | 6257300
2325 | 8048300 | 6782000 | 6372800
2350 | 8390500 | 6953100 | 6490800
2375 | 8760700 | 7133100 | 6611700
2400 | 9161400 | 7322700 | 6735600
2425 | 9595200 | 7522700 | 6862800
2450 | 10065000 | 7733900 | 6993500
2475 | 10574000 | 7957200 | 7128100
2500 | 11125000 | 8193600 | 7266900
2525 | 11721000 | 8444000 | 7410000
2550 | 12366000 | 8709400 | 7558000
2575 | 13063000 | 8991000 | 7711000
2600 | 13814000 | 9289900 | 7869600
2625 | 14624000 | 9607300 | 8033900
2650 | 15493000 | 9944500 | 8204400
2675 | 16423000 | 10303000 | 8381600
2700 | 17412000 | 10684000 | 8565800
2725 | 18459000 | 11089000 | 8757400
2750 | 19560000 | 11519000 | 8956900
2775 | 20709000 | 11976000 | 9164800
2800 | 21899000 | 12463000 | 9381500
2825 | 23121000 | 12979000 | 9607600
2850 | 24365000 | 13527000 | 9843600
2875 | 25622000 | 14109000 | 10090000
2900 | 26881000 | 14725000 | 10347000
2925 | 28133000 | 15376000 | 10616000
2950 | 29367000 | 16064000 | 10898000
2975 | 30577000 | 16790000 | 11192000
3000 | 31754000 | 17552000 | 11499000
3025 | 32894000 | 18351000 | 11820000
3050 | 33991000 | 19185000 | 12157000
3075 | 35044000 | 20052000 | 12508000
3100 | 36051000 | 20952000 | 12876000
3125 | 37011000 | 21879000 | 13261000
3150 | 37925000 | 22832000 | 13663000
3175 | 38794000 | 23806000 | 14084000
3200 | 39623000 | 24798000 | 14523000
3225 | 40412000 | 25802000 | 14982000
3250 | 41167000 | 26815000 | 15460000
3275 | 41890000 | 27832000 | 15960000
3300 | 42584000 | 28849000 | 16480000
3325 | 43255000 | 29861000 | 17021000
3350 | 43904000 | 30866000 | 17584000
3375 | 44534000 | 31859000 | 18169000
3400 | 45148000 | 32837000 | 18774000
3425 | 45748000 | 33798000 | 19401000
3450 | 46335000 | 34740000 | 20049000
3475 | 46909000 | 35660000 | 20716000
3500 | 47471000 | 36558000 | 21403000
3525 | 48019000 | 37432000 | 22108000
3550 | 48553000 | 38281000 | 22830000
3575 | 49071000 | 39107000 | 23569000
3600 | 49570000 | 39908000 | 24322000
3625 | 50050000 | 40686000 | 25087000
3650 | 50506000 | 41441000 | 25865000
3675 | 50939000 | 42173000 | 26652000
3700 | 51346000 | 42884000 | 27448000
3725 | 51727000 | 43575000 | 28250000
3750 | 52081000 | 44246000 | 29056000
3775 | 52409000 | 44898000 | 29866000
3800 | 52712000 | 45533000 | 30678000
3825 | 52992000 | 46150000 | 31489000
3850 | 53251000 | 46751000 | 32299000
3875 | 53490000 | 47335000 | 33106000
3900 | 53712000 | 47903000 | 33909000
3925 | 53918000 | 48454000 | 34706000
3950 | 54111000 | 48988000 | 35496000
3975 | 54293000 | 49505000 | 36278000

## Gas_density
Pressure (atm)
T (K) | 0.01 | 0.1 | 1
200 | 0.013403 | 0.13403 | 1.3403
225 | 0.011913 | 0.11913 | 1.1913
250 | 0.010722 | 0.10722 | 1.0722
275 | 0.0097473 | 0.097473 | 0.97473
300 | 0.0089348 | 0.08935 | 0.8935
325 | 0.008247 | 0.082475 | 0.82477
350 | 0.0076566 | 0.07658 | 0.76584
375 | 0.007143 | 0.071465 | 0.71475
400 | 0.0066904 | 0.066978 | 0.67002
425 | 0.0062856 | 0.063002 | 0.63049
450 | 0.0059176 | 0.05944 | 0.59526
475 | 0.0055772 | 0.056212 | 0.56361
500 | 0.0052573 | 0.053252 | 0.53494
525 | 0.0049528 | 0.050503 | 0.50874
550 | 0.0046598 | 0.047917 | 0.48459
575 | 0.0043725 | 0.045452 | 0.46212
600 | 0.0040784 | 0.043067 | 0.441
625 | 0.003762 | 0.040711 | 0.42091
650 | 0.0034181 | 0.03832 | 0.40155
675 | 0.0030633 | 0.035827 | 0.38259
700 | 0.0027337 | 0.033198 | 0.36368
725 | 0.0024704 | 0.030467 | 0.34449
750 | 0.0022927 | 0.027749 | 0.3248
775 | 0.0021806 | 0.025215 | 0.30457
800 | 0.0021003 | 0.02305 | 0.284
825 | 0.002033 | 0.021376 | 0.26353
850 | 0.001972 | 0.020185 | 0.24378
875 | 0.0019149 | 0.019344 | 0.22548
900 | 0.0018577 | 0.018697 | 0.20929
925 | 0.0017897 | 0.018148 | 0.1957
950 | 0.001713 | 0.017652 | 0.18485
975 | 0.001638 | 0.01719 | 0.17647
1000 | 0.0015687 | 0.016747 | 0.16997
1025 | 0.0015059 | 0.016292 | 0.16471
1050 | 0.0014496 | 0.015775 | 0.16022
1075 | 0.0013992 | 0.015215 | 0.15619
1100 | 0.0013537 | 0.014658 | 0.15248
1125 | 0.0013124 | 0.014128 | 0.14897
1150 | 0.0012745 | 0.013633 | 0.14557
1175 | 0.0012391 | 0.013176 | 0.14215
1200 | 0.0012058 | 0.012754 | 0.13851
1225 | 0.0011737 | 0.012364 | 0.13461
1250 | 0.0011423 | 0.012002 | 0.13063
1275 | 0.001111 | 0.011663 | 0.1267
1300 | 0.0010795 | 0.011344 | 0.12292
1325 | 0.0010479 | 0.01104 | 0.1193
1350 | 0.0010169 | 0.010746 | 0.11587
1375 | 0.00098865 | 0.010459 | 0.11261
1400 | 0.00096489 | 0.010176 | 0.10951
1425 | 0.00094494 | 0.0098956 | 0.10655
1450 | 0.00092716 | 0.0096211 | 0.10372
1475 | 0.00091061 | 0.0093598 | 0.10098
1500 | 0.00089491 | 0.0091229 | 0.098332
1525 | 0.00087987 | 0.0089167 | 0.095748
1550 | 0.0008654 | 0.008737 | 0.093226
1575 | 0.00085145 | 0.0085755 | 0.090775
1600 | 0.00083797 | 0.0084262 | 0.08842
1625 | 0.00082493 | 0.0082857 | 0.086205
1650 | 0.00081229 | 0.0081522 | 0.084173
1675 | 0.00080003 | 0.0080244 | 0.082338
1700 | 0.00078812 | 0.0079016 | 0.080682
1725 | 0.00077654 | 0.0077833 | 0.079173
1750 | 0.00076528 | 0.0076689 | 0.077779
1775 | 0.00075431 | 0.0075583 | 0.076479
1800 | 0.00074361 | 0.007451 | 0.075254
1825 | 0.00073317 | 0.0073468 | 0.074093
1850 | 0.00072296 | 0.0072455 | 0.072986
1875 | 0.00071298 | 0.007147 | 0.071926
1900 | 0.0007032 | 0.007051 | 0.070908
1925 | 0.00069361 | 0.0069574 | 0.069927
1950 | 0.00068419 | 0.0068661 | 0.06898
1975 | 0.00067493 | 0.0067769 | 0.068063
2000 | 0.0006658 | 0.0066897 | 0.067174
2025 | 0.00065679 | 0.0066043 | 0.066311
2050 | 0.00064789 | 0.0065207 | 0.065471
2075 | 0.00063907 | 0.0064387 | 0.064654
2100 | 0.00063032 | 0.0063583 | 0.063857
2125 | 0.00062163 | 0.0062792 | 0.06308
2150 | 0.00061297 | 0.0062015 | 0.062321
2175 | 0.00060433 | 0.0061249 | 0.061579
2200 | 0.00059569 | 0.0060495 | 0.060852
2225 | 0.00058704 | 0.005975 | 0.060141
2250 | 0.00057835 | 0.0059014 | 0.059444
2275 | 0.00056961 | 0.0058287 | 0.058761
2300 | 0.00056081 | 0.0057566 | 0.05809
2325 | 0.00055193 | 0.0056851 | 0.057431
2350 | 0.00054295 | 0.0056142 | 0.056783
2375 | 0.00053386 | 0.0055436 | 0.056145
2400 | 0.00052465 | 0.0054734 | 0.055517
2425 | 0.00051531 | 0.0054034 | 0.054899
2450 | 0.00050582 | 0.0053335 | 0.054288
2475 | 0.00049618 | 0.0052636 | 0.053686
2500 | 0.00048637 | 0.0051938 | 0.053091
2525 | 0.0004764 | 0.0051238 | 0.052503
2550 | 0.00046626 | 0.0050536 | 0.051921
2575 | 0.00045595 | 0.0049831 | 0.051344
2600 | 0.00044549 | 0.0049123 | 0.050773
2625 | 0.00043489 | 0.004841 | 0.050206
2650 | 0.00042417 | 0.0047693 | 0.049643
2675 | 0.00041337 | 0.004697 | 0.049084
2700 | 0.00040253 | 0.0046242 | 0.048528
2725 | 0.0003917 | 0.0045506 | 0.047974
2750 | 0.00038094 | 0.0044764 | 0.047423
2775 | 0.00037032 | 0.0044015 | 0.046873
2800 | 0.00035989 | 0.0043259 | 0.046325
2825 | 0.00034972 | 0.0042495 | 0.045778
2850 | 0.00033987 | 0.0041724 | 0.045231
2875 | 0.00033039 | 0.0040947 | 0.044685
2900 | 0.0003213 | 0.0040162 | 0.044138
2925 | 0.00031265 | 0.0039373 | 0.043591
2950 | 0.00030445 | 0.0038578 | 0.043043
2975 | 0.0002967 | 0.0037781 | 0.042494
3000 | 0.00028941 | 0.0036982 | 0.041943
3025 | 0.00028257 | 0.0036184 | 0.041391
3050 | 0.00027615 | 0.0035388 | 0.040838
3075 | 0.00027015 | 0.0034597 | 0.040282
3100 | 0.00026453 | 0.0033814 | 0.039724
3125 | 0.00025928 | 0.0033041 | 0.039164
3150 | 0.00025436 | 0.0032281 | 0.038602
3175 | 0.00024976 | 0.0031537 | 0.038038
3200 | 0.00024543 | 0.003081 | 0.037471
3225 | 0.00024137 | 0.0030102 | 0.036903
3250 | 0.00023753 | 0.0029415 | 0.036333
3275 | 0.00023389 | 0.0028751 | 0.035761
3300 | 0.00023045 | 0.0028111 | 0.035188
3325 | 0.00022717 | 0.0027495 | 0.034614
3350 | 0.00022403 | 0.0026903 | 0.03404
3375 | 0.00022103 | 0.0026337 | 0.033467
3400 | 0.00021815 | 0.0025795 | 0.032894
3425 | 0.00021537 | 0.0025278 | 0.032323
3450 | 0.0002127 | 0.0024785 | 0.031755
3475 | 0.00021011 | 0.0024315 | 0.031191
3500 | 0.00020762 | 0.0023868 | 0.03063
3525 | 0.0002052 | 0.0023442 | 0.030075
3550 | 0.00020287 | 0.0023036 | 0.029526
3575 | 0.00020061 | 0.002265 | 0.028985
3600 | 0.00019844 | 0.0022282 | 0.028451
3625 | 0.00019634 | 0.0021931 | 0.027925
3650 | 0.00019432 | 0.0021597 | 0.02741
3675 | 0.00019239 | 0.0021277 | 0.026904
3700 | 0.00019052 | 0.0020972 | 0.02641
3725 | 0.00018874 | 0.002068 | 0.025926
3750 | 0.00018703 | 0.0020399 | 0.025455
3775 | 0.00018539 | 0.0020131 | 0.024995
3800 | 0.00018381 | 0.0019873 | 0.024548
3825 | 0.0001823 | 0.0019625 | 0.024114
3850 | 0.00018084 | 0.0019386 | 0.023692
3875 | 0.00017944 | 0.0019156 | 0.023284
3900 | 0.00017808 | 0.0018935 | 0.022887
3925 | 0.00017677 | 0.0018721 | 0.022504
3950 | 0.0001755 | 0.0018516 | 0.022133
3975 | 0.00017426 | 0.0018317 | 0.021775

## Gas_energy
Pressure (atm)
T (K) | 0.01 | 0.1 | 1
200 | -7303900 | -7303900 | -7303900
225 | -7272975 | -7272975 | -7272975
250 | -7241550 | -7241550 | -7241550
275 | -7209325 | -7209325 | -7209325
300 | -7176100 | -7176200 | -7176200
325 | -7141775 | -7141975 | -7142075
350 | -7105850 | -7106550 | -7106750
375 | -7067725 | -7069525 | -7070125
400 | -7026300 | -7030600 | -7031900
425 | -6980075 | -6989075 | -6991975
450 | -6926750 | -6944350 | -6950150
475 | -6863725 | -6895225 | -6905825
500 | -6787700 | -6840300 | -6858700
525 | -6695175 | -6777675 | -6807875
550 | -6581050 | -6704950 | -6752550
575 | -6434025 | -6618725 | -6691525
600 | -6229200 | -6513900 | -6622900
625 | -5927675 | -6381675 | -6544375
650 | -5493050 | -6208050 | -6452250
675 | -4918025 | -5974325 | -6341625
700 | -4256600 | -5661500 | -6205500
725 | -3643675 | -5258275 | -6035475
750 | -3224050 | -4769550 | -5822950
775 | -3005125 | -4226925 | -5560425
800 | -2889300 | -3694400 | -5244000
825 | -2808975 | -3251875 | -4874975
850 | -2738750 | -2946750 | -4462450
875 | -2668925 | -2760225 | -4025625
900 | -2579800 | -2641600 | -3593600
925 | -2405975 | -2553075 | -3201075
950 | -2151450 | -2476150 | -2877150
975 | -1874125 | -2402425 | -2632725
1000 | -1601100 | -2324800 | -2457100
1025 | -1343675 | -2223375 | -2328375
1050 | -1106200 | -2063650 | -2226750
1075 | -889095 | -1852425 | -2138825
1100 | -689890 | -1620000 | -2056900
1125 | -504275 | -1383375 | -1976175
1150 | -326592.7 | -1150620 | -1890950
1175 | -150035 | -925415 | -1790725
1200 | 33340 | -708620 | -1660300
1225 | 232715 | -499225 | -1495375
1250 | 458460 | -294694 | -1306720
1275 | 721475 | -91225 | -1105625
1300 | 1030900 | 116110 | -898640
1325 | 1386825 | 333155 | -688965
1350 | 1766050 | 566500 | -477732
1375 | 2107475 | 822875 | -264685
1400 | 2350900 | 1107900 | -48490
1425 | 2507425 | 1423125 | 173005
1450 | 2621350 | 1760650 | 402590
1475 | 2718375 | 2096175 | 643475
1500 | 2808200 | 2391500 | 898700
1525 | 2894825 | 2620725 | 1170725
1550 | 2979750 | 2791550 | 1459750
1575 | 3063875 | 2926475 | 1761975
1600 | 3147700 | 3042000 | 2067500
1625 | 3231625 | 3146725 | 2360425
1650 | 3315950 | 3245150 | 2624150
1675 | 3401075 | 3339575 | 2850275
1700 | 3487000 | 3431400 | 3041500
1725 | 3574225 | 3521525 | 3205725
1750 | 3662950 | 3610650 | 3350550
1775 | 3753375 | 3699175 | 3481575
1800 | 3845900 | 3787600 | 3602800
1825 | 3940825 | 3876225 | 3716725
1850 | 4038650 | 3965150 | 3825050
1875 | 4139675 | 4054875 | 3929375
1900 | 4244500 | 4145600 | 4030500
1925 | 4353525 | 4237425 | 4129325
1950 | 4467350 | 4330750 | 4226350
1975 | 4586675 | 4425675 | 4322175
2000 | 4712300 | 4522600 | 4417300
2025 | 4844825 | 4621625 | 4511925
2050 | 4985250 | 4723250 | 4606350
2075 | 5134375 | 4827675 | 4701075
2100 | 5293400 | 4935300 | 4796100
2125 | 5463225 | 5046425 | 4891825
2150 | 5645250 | 5161450 | 4988350
2175 | 5840675 | 5280775 | 5085975
2200 | 6050900 | 5404900 | 5184800
2225 | 6277425 | 5534225 | 5285225
2250 | 6521950 | 5669250 | 5387250
2275 | 6786075 | 5810675 | 5491175
2300 | 7071800 | 5959000 | 5597200
2325 | 7381025 | 6114725 | 5705525
2350 | 7716050 | 6278650 | 5816350
2375 | 8079075 | 6451475 | 5930075
2400 | 8472600 | 6633900 | 6046800
2425 | 8899225 | 6826725 | 6166825
2450 | 9361850 | 7030750 | 6290350
2475 | 9863675 | 7246875 | 6417775
2500 | 10407500 | 7476100 | 6549400
2525 | 10996325 | 7719325 | 6685325
2550 | 11634150 | 7977550 | 6826150
2575 | 12323975 | 8251975 | 6971975
2600 | 13067800 | 8543700 | 7123400
2625 | 13870625 | 8853925 | 7280525
2650 | 14732450 | 9183950 | 7443850
2675 | 15655275 | 9535275 | 7613875
2700 | 16637100 | 9909100 | 7790900
2725 | 17676925 | 10306925 | 7975325
2750 | 18770750 | 10729750 | 8167650
2775 | 19912575 | 11179575 | 8368375
2800 | 21095400 | 11659400 | 8577900
2825 | 22310225 | 12168225 | 8796825
2850 | 23547050 | 12709050 | 9025650
2875 | 24796875 | 13283875 | 9264875
2900 | 26048700 | 13892700 | 9514700
2925 | 27293525 | 14536525 | 9776525
2950 | 28520350 | 15217350 | 10051350
2975 | 29723175 | 15936175 | 10338175
3000 | 30893000 | 16691000 | 10638000
3025 | 32025825 | 17482825 | 10951825
3050 | 33115650 | 18309650 | 11281650
3075 | 34161475 | 19169475 | 11625475
3100 | 35161300 | 20062300 | 11986300
3125 | 36114125 | 20982125 | 12364125
3150 | 37020950 | 21927950 | 12758950
3175 | 37882775 | 22894775 | 13172775
3200 | 38704600 | 23879600 | 13604600
3225 | 39486425 | 24876425 | 14056425
3250 | 40234250 | 25882250 | 14527250
3275 | 40950075 | 26892075 | 15020075
3300 | 41636900 | 27901900 | 15532900
3325 | 42300725 | 28906725 | 16066725
3350 | 42942550 | 29904550 | 16622550
3375 | 43565375 | 30890375 | 17200375
3400 | 44172200 | 31861200 | 17798200
3425 | 44765025 | 32815025 | 18418025
3450 | 45344850 | 33749850 | 19058850
3475 | 45911675 | 34662675 | 19718675
3500 | 46466500 | 35553500 | 20398500
3525 | 47007325 | 36420325 | 21096325
3550 | 47534150 | 37262150 | 21811150
3575 | 48044975 | 38080975 | 22542975
3600 | 48536800 | 38874800 | 23288800
3625 | 49009625 | 39645625 | 24046625
3650 | 49458450 | 40393450 | 24817450
3675 | 49884275 | 41118275 | 25597275
3700 | 50284100 | 41822100 | 26386100
3725 | 50657925 | 42505925 | 27180925
3750 | 51004750 | 43169750 | 27979750
3775 | 51325575 | 43814575 | 28782575
3800 | 51621400 | 44442400 | 29587400
3825 | 51894225 | 45052225 | 30391225
3850 | 52146050 | 45646050 | 31194050
3875 | 52377875 | 46222875 | 31993875
3900 | 52592700 | 46783700 | 32789700
3925 | 52791525 | 47327525 | 33579525
3950 | 52977350 | 47854350 | 34362350
3975 | 53152175 | 48364175 | 35137175

## Gas_Cp
Pressure (atm)
T (K) | 0.01 | 0.1 | 1
200 | 1511.9 | 1511.9 | 1511.9
225 | 1533.6 | 1533.6 | 1533.6
250 | 1559.9 | 1559.7 | 1559.7
275 | 1593.3 | 1592.3 | 1592.1
300 | 1635.4 | 1631.9 | 1630.8
325 | 1689.9 | 1678.9 | 1675.5
350 | 1763.8 | 1735 | 1725.9
375 | 1869.9 | 1803.7 | 1782.6
400 | 2027.1 | 1890.6 | 1846.7
425 | 2259.7 | 2004.2 | 1920.5
450 | 2593 | 2155.4 | 2007.5
475 | 3046.8 | 2357.3 | 2112.4
500 | 3632.3 | 2625.2 | 2241.1
525 | 4373.7 | 2977 | 2401.8
550 | 5398.9 | 3439.5 | 2605.3
575 | 7101.2 | 4063.7 | 2867
600 | 10130 | 4953.4 | 3210.2
625 | 14827 | 6290.7 | 3670.7
650 | 20589 | 8300.4 | 4301.2
675 | 25648 | 11106 | 5170.9
700 | 26900 | 14572 | 6350.6
725 | 21603 | 18235 | 7882.3
750 | 12527 | 21235 | 9747.6
775 | 6336 | 22314 | 11854
800 | 3938.3 | 20289 | 14029
825 | 3212.6 | 15336 | 16010
850 | 3036.6 | 9807.5 | 17437
875 | 3211.7 | 6063.1 | 17887
900 | 5040.5 | 4252 | 17009
925 | 9324.9 | 3518.2 | 14765
950 | 11193 | 3260.1 | 11647
975 | 11403 | 3250.9 | 8557.6
1000 | 10944 | 3651 | 6221.8
1025 | 10198 | 5339.4 | 4784
1050 | 9369.3 | 7925.6 | 4013.5
1075 | 8589.9 | 9320.9 | 3643.9
1100 | 7949.6 | 9745 | 3509.2
1125 | 7511.2 | 9709.3 | 3560.6
1150 | 7322.8 | 9458.9 | 3900.8
1175 | 7428.8 | 9125.9 | 4806.7
1200 | 7876.6 | 8798.5 | 6235.3
1225 | 8716.6 | 8544.1 | 7446.8
1250 | 9990.8 | 8417.7 | 8139.6
1275 | 11690 | 8466.8 | 8479
1300 | 13645 | 8732.7 | 8633.6
1325 | 15268 | 9249.6 | 8707.4
1350 | 15217 | 10038 | 8766.9
1375 | 12191 | 11085 | 8860
1400 | 7980.4 | 12303 | 9023.9
1425 | 5445.7 | 13441 | 9288.3
1450 | 4404.6 | 13975 | 9674.4
1475 | 3988 | 13168 | 10190
1500 | 3801.6 | 10836 | 10822
1525 | 3709.4 | 8145 | 11516
1550 | 3662.9 | 6262.1 | 12154
1575 | 3642.7 | 5216.9 | 12531
1600 | 3640.2 | 4652.9 | 12377
1625 | 3651.2 | 4329.8 | 11514
1650 | 3673.6 | 4131.5 | 10101
1675 | 3706.4 | 4004.1 | 8590.3
1700 | 3749.5 | 3921.1 | 7338.3
1725 | 3803 | 3868.4 | 6422.1
1750 | 3867.7 | 3837.7 | 5774.3
1775 | 3944.5 | 3824.1 | 5311.8
1800 | 4034.5 | 3824.6 | 4974.2
1825 | 4139.3 | 3836.9 | 4722.8
1850 | 4260.4 | 3860 | 4533.1
1875 | 4399.6 | 3893 | 4389.4
1900 | 4558.9 | 3935.7 | 4281
1925 | 4740.6 | 3988 | 4200.4
1950 | 4946.9 | 4050.1 | 4142.2
1975 | 5180.4 | 4122.3 | 4102.5
2000 | 5443.8 | 4205.2 | 4078.4
2025 | 5740 | 4299.5 | 4067.5
2050 | 6072.1 | 4405.9 | 4068.4
2075 | 6443.2 | 4525.2 | 4079.7
2100 | 6856.8 | 4658.5 | 4100.6
2125 | 7316.6 | 4806.7 | 4130.4
2150 | 7826.3 | 4971 | 4168.8
2175 | 8389.9 | 5152.5 | 4215.4
2200 | 9011.7 | 5352.4 | 4270.3
2225 | 9696 | 5572.1 | 4333.3
2250 | 10448 | 5813 | 4404.6
2275 | 11272 | 6076.4 | 4484.3
2300 | 12173 | 6363.9 | 4572.7
2325 | 13158 | 6677 | 4670.1
2350 | 14231 | 7017.2 | 4776.8
2375 | 15401 | 7386.3 | 4893.2
2400 | 16672 | 7786 | 5019.8
2425 | 18053 | 8218.2 | 5156.8
2450 | 19550 | 8684.5 | 5304.9
2475 | 21170 | 9187.1 | 5464.5
2500 | 22919 | 9728 | 5636.2
2525 | 24800 | 10309 | 5820.5
2550 | 26815 | 10933 | 6017.9
2575 | 28957 | 11602 | 6229.1
2600 | 31214 | 12318 | 6454.6
2625 | 33564 | 13084 | 6695.1
2650 | 35970 | 13902 | 6951.2
2675 | 38385 | 14775 | 7223.6
2700 | 40749 | 15705 | 7512.8
2725 | 42992 | 16695 | 7819.8
2750 | 45043 | 17747 | 8145
2775 | 46833 | 18861 | 8489.3
2800 | 48299 | 20039 | 8853.5
2825 | 49397 | 21280 | 9238.2
2850 | 50095 | 22582 | 9644.3
2875 | 50385 | 23940 | 10073
2900 | 50270 | 25347 | 10524
2925 | 49774 | 26794 | 10999
2950 | 48929 | 28268 | 11498
2975 | 47779 | 29751 | 12023
3000 | 46376 | 31224 | 12573
3025 | 44773 | 32665 | 13151
3050 | 43027 | 34051 | 13755
3075 | 41194 | 35356 | 14387
3100 | 39325 | 36557 | 15047
3125 | 37467 | 37633 | 15734
3150 | 35662 | 38565 | 16449
3175 | 33943 | 39339 | 17190
3200 | 32336 | 39943 | 17957
3225 | 30859 | 40373 | 18747
3250 | 29522 | 40625 | 19558
3275 | 28330 | 40704 | 20388
3300 | 27281 | 40615 | 21232
3325 | 26365 | 40368 | 22086
3350 | 25570 | 39974 | 22944
3375 | 24880 | 39449 | 23802
3400 | 24274 | 38807 | 24653
3425 | 23728 | 38067 | 25489
3450 | 23218 | 37247 | 26305
3475 | 22720 | 36363 | 27093
3500 | 22206 | 35434 | 27845
3525 | 21654 | 34476 | 28557
3550 | 21043 | 33505 | 29220
3575 | 20357 | 32535 | 29831
3600 | 19588 | 31577 | 30385
3625 | 18733 | 30641 | 30877
3650 | 17799 | 29734 | 31305
3675 | 16801 | 28862 | 31667
3700 | 15758 | 28027 | 31961
3725 | 14697 | 27229 | 32188
3750 | 13643 | 26468 | 32347
3775 | 12622 | 25739 | 32441
3800 | 11654 | 25038 | 32470
3825 | 10756 | 24359 | 32437
3850 | 9937.2 | 23694 | 32346
3875 | 9202.1 | 23036 | 32198
3900 | 8550.8 | 22379 | 31998
3925 | 7979.6 | 21713 | 31750
3950 | 7482.8 | 21033 | 31458
3975 | 7053.4 | 20335 | 31126

## Gas_properties_full
| h (J/kg) (0.01atm) | h (J/kg) (0.1atm) | h (J/kg) (1atm) | rho (kg/m^3) (0.01atm) | rho (kg/m^3) (0.1atm) | rho (kg/m^3) (1atm) | e (J/kg) (0.01atm) | e (J/kg) (0.1atm) | e (J/kg) (1atm) | Cp (J/kg-K) (0.01atm) | Cp (J/kg-K) (0.1atm) | Cp (J/kg-K) (1atm)
T (K) | 0.01 | 0.1 | 1 | 0.01 | 0.1 | 1 | 0.01 | 0.1 | 1 | 0.01 | 0.1 | 1
200 | -7246500 | -7246500 | -7246500 | 0.013403 | 0.13403 | 1.3403 | -7303900 | -7303900 | -7303900 | 1511.9 | 1511.9 | 1511.9
225 | -7208400 | -7208400 | -7208400 | 0.011913 | 0.11913 | 1.1913 | -7272975 | -7272975 | -7272975 | 1533.6 | 1533.6 | 1533.6
250 | -7169800 | -7169800 | -7169800 | 0.010722 | 0.10722 | 1.0722 | -7241550 | -7241550 | -7241550 | 1559.9 | 1559.7 | 1559.7
275 | -7130400 | -7130400 | -7130400 | 0.0097473 | 0.097473 | 0.97473 | -7209325 | -7209325 | -7209325 | 1593.3 | 1592.3 | 1592.1
300 | -7090000 | -7090100 | -7090100 | 0.0089348 | 0.08935 | 0.8935 | -7176100 | -7176200 | -7176200 | 1635.4 | 1631.9 | 1630.8
325 | -7048500 | -7048700 | -7048800 | 0.008247 | 0.082475 | 0.82477 | -7141775 | -7141975 | -7142075 | 1689.9 | 1678.9 | 1675.5
350 | -7005400 | -7006100 | -7006300 | 0.0076566 | 0.07658 | 0.76584 | -7105850 | -7106550 | -7106750 | 1763.8 | 1735 | 1725.9
375 | -6960100 | -6961900 | -6962500 | 0.007143 | 0.071465 | 0.71475 | -7067725 | -7069525 | -7070125 | 1869.9 | 1803.7 | 1782.6
400 | -6911500 | -6915800 | -6917100 | 0.0066904 | 0.066978 | 0.67002 | -7026300 | -7030600 | -7031900 | 2027.1 | 1890.6 | 1846.7
425 | -6858100 | -6867100 | -6870000 | 0.0062856 | 0.063002 | 0.63049 | -6980075 | -6989075 | -6991975 | 2259.7 | 2004.2 | 1920.5
450 | -6797600 | -6815200 | -6821000 | 0.0059176 | 0.05944 | 0.59526 | -6926750 | -6944350 | -6950150 | 2593 | 2155.4 | 2007.5
475 | -6727400 | -6758900 | -6769500 | 0.0055772 | 0.056212 | 0.56361 | -6863725 | -6895225 | -6905825 | 3046.8 | 2357.3 | 2112.4
500 | -6644200 | -6696800 | -6715200 | 0.0052573 | 0.053252 | 0.53494 | -6787700 | -6840300 | -6858700 | 3632.3 | 2625.2 | 2241.1
525 | -6544500 | -6627000 | -6657200 | 0.0049528 | 0.050503 | 0.50874 | -6695175 | -6777675 | -6807875 | 4373.7 | 2977 | 2401.8
550 | -6423200 | -6547100 | -6594700 | 0.0046598 | 0.047917 | 0.48459 | -6581050 | -6704950 | -6752550 | 5398.9 | 3439.5 | 2605.3
575 | -6269000 | -6453700 | -6526500 | 0.0043725 | 0.045452 | 0.46212 | -6434025 | -6618725 | -6691525 | 7101.2 | 4063.7 | 2867
600 | -6057000 | -6341700 | -6450700 | 0.0040784 | 0.043067 | 0.441 | -6229200 | -6513900 | -6622900 | 10130 | 4953.4 | 3210.2
625 | -5748300 | -6202300 | -6365000 | 0.003762 | 0.040711 | 0.42091 | -5927675 | -6381675 | -6544375 | 14827 | 6290.7 | 3670.7
650 | -5306500 | -6021500 | -6265700 | 0.0034181 | 0.03832 | 0.40155 | -5493050 | -6208050 | -6452250 | 20589 | 8300.4 | 4301.2
675 | -4724300 | -5780600 | -6147900 | 0.0030633 | 0.035827 | 0.38259 | -4918025 | -5974325 | -6341625 | 25648 | 11106 | 5170.9
700 | -4055700 | -5460600 | -6004600 | 0.0027337 | 0.033198 | 0.36368 | -4256600 | -5661500 | -6205500 | 26900 | 14572 | 6350.6
725 | -3435600 | -5050200 | -5827400 | 0.0024704 | 0.030467 | 0.34449 | -3643675 | -5258275 | -6035475 | 21603 | 18235 | 7882.3
750 | -3008800 | -4554300 | -5607700 | 0.0022927 | 0.027749 | 0.3248 | -3224050 | -4769550 | -5822950 | 12527 | 21235 | 9747.6
775 | -2782700 | -4004500 | -5338000 | 0.0021806 | 0.025215 | 0.30457 | -3005125 | -4226925 | -5560425 | 6336 | 22314 | 11854
800 | -2659700 | -3464800 | -5014400 | 0.0021003 | 0.02305 | 0.284 | -2889300 | -3694400 | -5244000 | 3938.3 | 20289 | 14029
825 | -2572200 | -3015100 | -4638200 | 0.002033 | 0.021376 | 0.26353 | -2808975 | -3251875 | -4874975 | 3212.6 | 15336 | 16010
850 | -2494800 | -2702800 | -4218500 | 0.001972 | 0.020185 | 0.24378 | -2738750 | -2946750 | -4462450 | 3036.6 | 9807.5 | 17437
875 | -2417800 | -2509100 | -3774500 | 0.0019149 | 0.019344 | 0.22548 | -2668925 | -2760225 | -4025625 | 3211.7 | 6063.1 | 17887
900 | -2321500 | -2383300 | -3335300 | 0.0018577 | 0.018697 | 0.20929 | -2579800 | -2641600 | -3593600 | 5040.5 | 4252 | 17009
925 | -2140500 | -2287600 | -2935600 | 0.0017897 | 0.018148 | 0.1957 | -2405975 | -2553075 | -3201075 | 9324.9 | 3518.2 | 14765
950 | -1878800 | -2203500 | -2604500 | 0.001713 | 0.017652 | 0.18485 | -2151450 | -2476150 | -2877150 | 11193 | 3260.1 | 11647
975 | -1594300 | -2122600 | -2352900 | 0.001638 | 0.01719 | 0.17647 | -1874125 | -2402425 | -2632725 | 11403 | 3250.9 | 8557.6
1000 | -1314100 | -2037800 | -2170100 | 0.0015687 | 0.016747 | 0.16997 | -1601100 | -2324800 | -2457100 | 10944 | 3651 | 6221.8
1025 | -1049500 | -1929200 | -2034200 | 0.0015059 | 0.016292 | 0.16471 | -1343675 | -2223375 | -2328375 | 10198 | 5339.4 | 4784
1050 | -804850 | -1762300 | -1925400 | 0.0014496 | 0.015775 | 0.16022 | -1106200 | -2063650 | -2226750 | 9369.3 | 7925.6 | 4013.5
1075 | -580570 | -1543900 | -1830300 | 0.0013992 | 0.015215 | 0.15619 | -889095 | -1852425 | -2138825 | 8589.9 | 9320.9 | 3643.9
1100 | -374190 | -1304300 | -1741200 | 0.0013537 | 0.014658 | 0.15248 | -689890 | -1620000 | -2056900 | 7949.6 | 9745 | 3509.2
1125 | -181400 | -1060500 | -1653300 | 0.0013124 | 0.014128 | 0.14897 | -504275 | -1383375 | -1976175 | 7511.2 | 9709.3 | 3560.6
1150 | 3457.3 | -820570 | -1560900 | 0.0012745 | 0.013633 | 0.14557 | -326592.7 | -1150620 | -1890950 | 7322.8 | 9458.9 | 3900.8
1175 | 187190 | -588190 | -1453500 | 0.0012391 | 0.013176 | 0.14215 | -150035 | -925415 | -1790725 | 7428.8 | 9125.9 | 4806.7
1200 | 377740 | -364220 | -1315900 | 0.0012058 | 0.012754 | 0.13851 | 33340 | -708620 | -1660300 | 7876.6 | 8798.5 | 6235.3
1225 | 584290 | -147650 | -1143800 | 0.0011737 | 0.012364 | 0.13461 | 232715 | -499225 | -1495375 | 8716.6 | 8544.1 | 7446.8
1250 | 817210 | 64056 | -947970 | 0.0011423 | 0.012002 | 0.13063 | 458460 | -294694 | -1306720 | 9990.8 | 8417.7 | 8139.6
1275 | 1087400 | 274700 | -739700 | 0.001111 | 0.011663 | 0.1267 | 721475 | -91225 | -1105625 | 11690 | 8466.8 | 8479
1300 | 1404000 | 489210 | -525540 | 0.0010795 | 0.011344 | 0.12292 | 1030900 | 116110 | -898640 | 13645 | 8732.7 | 8633.6
1325 | 1767100 | 713430 | -308690 | 0.0010479 | 0.01104 | 0.1193 | 1386825 | 333155 | -688965 | 15268 | 9249.6 | 8707.4
1350 | 2153500 | 953950 | -90282 | 0.0010169 | 0.010746 | 0.11587 | 1766050 | 566500 | -477732 | 15217 | 10038 | 8766.9
1375 | 2502100 | 1217500 | 129940 | 0.00098865 | 0.010459 | 0.11261 | 2107475 | 822875 | -264685 | 12191 | 11085 | 8860
1400 | 2752700 | 1509700 | 353310 | 0.00096489 | 0.010176 | 0.10951 | 2350900 | 1107900 | -48490 | 7980.4 | 12303 | 9023.9
1425 | 2916400 | 1832100 | 581980 | 0.00094494 | 0.0098956 | 0.10655 | 2507425 | 1423125 | 173005 | 5445.7 | 13441 | 9288.3
1450 | 3037500 | 2176800 | 818740 | 0.00092716 | 0.0096211 | 0.10372 | 2621350 | 1760650 | 402590 | 4404.6 | 13975 | 9674.4
1475 | 3141700 | 2519500 | 1066800 | 0.00091061 | 0.0093598 | 0.10098 | 2718375 | 2096175 | 643475 | 3988 | 13168 | 10190
1500 | 3238700 | 2822000 | 1329200 | 0.00089491 | 0.0091229 | 0.098332 | 2808200 | 2391500 | 898700 | 3801.6 | 10836 | 10822
1525 | 3332500 | 3058400 | 1608400 | 0.00087987 | 0.0089167 | 0.095748 | 2894825 | 2620725 | 1170725 | 3709.4 | 8145 | 11516
1550 | 3424600 | 3236400 | 1904600 | 0.0008654 | 0.008737 | 0.093226 | 2979750 | 2791550 | 1459750 | 3662.9 | 6262.1 | 12154
1575 | 3515900 | 3378500 | 2214000 | 0.00085145 | 0.0085755 | 0.090775 | 3063875 | 2926475 | 1761975 | 3642.7 | 5216.9 | 12531
1600 | 3606900 | 3501200 | 2526700 | 0.00083797 | 0.0084262 | 0.08842 | 3147700 | 3042000 | 2067500 | 3640.2 | 4652.9 | 12377
1625 | 3698000 | 3613100 | 2826800 | 0.00082493 | 0.0082857 | 0.086205 | 3231625 | 3146725 | 2360425 | 3651.2 | 4329.8 | 11514
1650 | 3789500 | 3718700 | 3097700 | 0.00081229 | 0.0081522 | 0.084173 | 3315950 | 3245150 | 2624150 | 3673.6 | 4131.5 | 10101
1675 | 3881800 | 3820300 | 3331000 | 0.00080003 | 0.0080244 | 0.082338 | 3401075 | 3339575 | 2850275 | 3706.4 | 4004.1 | 8590.3
1700 | 3974900 | 3919300 | 3529400 | 0.00078812 | 0.0079016 | 0.080682 | 3487000 | 3431400 | 3041500 | 3749.5 | 3921.1 | 7338.3
1725 | 4069300 | 4016600 | 3700800 | 0.00077654 | 0.0077833 | 0.079173 | 3574225 | 3521525 | 3205725 | 3803 | 3868.4 | 6422.1
1750 | 4165200 | 4112900 | 3852800 | 0.00076528 | 0.0076689 | 0.077779 | 3662950 | 3610650 | 3350550 | 3867.7 | 3837.7 | 5774.3
1775 | 4262800 | 4208600 | 3991000 | 0.00075431 | 0.0075583 | 0.076479 | 3753375 | 3699175 | 3481575 | 3944.5 | 3824.1 | 5311.8
1800 | 4362500 | 4304200 | 4119400 | 0.00074361 | 0.007451 | 0.075254 | 3845900 | 3787600 | 3602800 | 4034.5 | 3824.6 | 4974.2
1825 | 4464600 | 4400000 | 4240500 | 0.00073317 | 0.0073468 | 0.074093 | 3940825 | 3876225 | 3716725 | 4139.3 | 3836.9 | 4722.8
1850 | 4569600 | 4496100 | 4356000 | 0.00072296 | 0.0072455 | 0.072986 | 4038650 | 3965150 | 3825050 | 4260.4 | 3860 | 4533.1
1875 | 4677800 | 4593000 | 4467500 | 0.00071298 | 0.007147 | 0.071926 | 4139675 | 4054875 | 3929375 | 4399.6 | 3893 | 4389.4
1900 | 4789800 | 4690900 | 4575800 | 0.0007032 | 0.007051 | 0.070908 | 4244500 | 4145600 | 4030500 | 4558.9 | 3935.7 | 4281
1925 | 4906000 | 4789900 | 4681800 | 0.00069361 | 0.0069574 | 0.069927 | 4353525 | 4237425 | 4129325 | 4740.6 | 3988 | 4200.4
1950 | 5027000 | 4890400 | 4786000 | 0.00068419 | 0.0068661 | 0.06898 | 4467350 | 4330750 | 4226350 | 4946.9 | 4050.1 | 4142.2
1975 | 5153500 | 4992500 | 4889000 | 0.00067493 | 0.0067769 | 0.068063 | 4586675 | 4425675 | 4322175 | 5180.4 | 4122.3 | 4102.5
2000 | 5286300 | 5096600 | 4991300 | 0.0006658 | 0.0066897 | 0.067174 | 4712300 | 4522600 | 4417300 | 5443.8 | 4205.2 | 4078.4
2025 | 5426000 | 5202800 | 5093100 | 0.00065679 | 0.0066043 | 0.066311 | 4844825 | 4621625 | 4511925 | 5740 | 4299.5 | 4067.5
2050 | 5573600 | 5311600 | 5194700 | 0.00064789 | 0.0065207 | 0.065471 | 4985250 | 4723250 | 4606350 | 6072.1 | 4405.9 | 4068.4
2075 | 5729900 | 5423200 | 5296600 | 0.00063907 | 0.0064387 | 0.064654 | 5134375 | 4827675 | 4701075 | 6443.2 | 4525.2 | 4079.7
2100 | 5896100 | 5538000 | 5398800 | 0.00063032 | 0.0063583 | 0.063857 | 5293400 | 4935300 | 4796100 | 6856.8 | 4658.5 | 4100.6
2125 | 6073100 | 5656300 | 5501700 | 0.00062163 | 0.0062792 | 0.06308 | 5463225 | 5046425 | 4891825 | 7316.6 | 4806.7 | 4130.4
2150 | 6262300 | 5778500 | 5605400 | 0.00061297 | 0.0062015 | 0.062321 | 5645250 | 5161450 | 4988350 | 7826.3 | 4971 | 4168.8
2175 | 6464900 | 5905000 | 5710200 | 0.00060433 | 0.0061249 | 0.061579 | 5840675 | 5280775 | 5085975 | 8389.9 | 5152.5 | 4215.4
2200 | 6682300 | 6036300 | 5816200 | 0.00059569 | 0.0060495 | 0.060852 | 6050900 | 5404900 | 5184800 | 9011.7 | 5352.4 | 4270.3
2225 | 6916000 | 6172800 | 5923800 | 0.00058704 | 0.005975 | 0.060141 | 6277425 | 5534225 | 5285225 | 9696 | 5572.1 | 4333.3
2250 | 7167700 | 6315000 | 6033000 | 0.00057835 | 0.0059014 | 0.059444 | 6521950 | 5669250 | 5387250 | 10448 | 5813 | 4404.6
2275 | 7439000 | 6463600 | 6144100 | 0.00056961 | 0.0058287 | 0.058761 | 6786075 | 5810675 | 5491175 | 11272 | 6076.4 | 4484.3
2300 | 7731900 | 6619100 | 6257300 | 0.00056081 | 0.0057566 | 0.05809 | 7071800 | 5959000 | 5597200 | 12173 | 6363.9 | 4572.7
2325 | 8048300 | 6782000 | 6372800 | 0.00055193 | 0.0056851 | 0.057431 | 7381025 | 6114725 | 5705525 | 13158 | 6677 | 4670.1
2350 | 8390500 | 6953100 | 6490800 | 0.00054295 | 0.0056142 | 0.056783 | 7716050 | 6278650 | 5816350 | 14231 | 7017.2 | 4776.8
2375 | 8760700 | 7133100 | 6611700 | 0.00053386 | 0.0055436 | 0.056145 | 8079075 | 6451475 | 5930075 | 15401 | 7386.3 | 4893.2
2400 | 9161400 | 7322700 | 6735600 | 0.00052465 | 0.0054734 | 0.055517 | 8472600 | 6633900 | 6046800 | 16672 | 7786 | 5019.8
2425 | 9595200 | 7522700 | 6862800 | 0.00051531 | 0.0054034 | 0.054899 | 8899225 | 6826725 | 6166825 | 18053 | 8218.2 | 5156.8
2450 | 10065000 | 7733900 | 6993500 | 0.00050582 | 0.0053335 | 0.054288 | 9361850 | 7030750 | 6290350 | 19550 | 8684.5 | 5304.9
2475 | 10574000 | 7957200 | 7128100 | 0.00049618 | 0.0052636 | 0.053686 | 9863675 | 7246875 | 6417775 | 21170 | 9187.1 | 5464.5
2500 | 11125000 | 8193600 | 7266900 | 0.00048637 | 0.0051938 | 0.053091 | 10407500 | 7476100 | 6549400 | 22919 | 9728 | 5636.2
2525 | 11721000 | 8444000 | 7410000 | 0.0004764 | 0.0051238 | 0.052503 | 10996325 | 7719325 | 6685325 | 24800 | 10309 | 5820.5
2550 | 12366000 | 8709400 | 7558000 | 0.00046626 | 0.0050536 | 0.051921 | 11634150 | 7977550 | 6826150 | 26815 | 10933 | 6017.9
2575 | 13063000 | 8991000 | 7711000 | 0.00045595 | 0.0049831 | 0.051344 | 12323975 | 8251975 | 6971975 | 28957 | 11602 | 6229.1
2600 | 13814000 | 9289900 | 7869600 | 0.00044549 | 0.0049123 | 0.050773 | 13067800 | 8543700 | 7123400 | 31214 | 12318 | 6454.6
2625 | 14624000 | 9607300 | 8033900 | 0.00043489 | 0.004841 | 0.050206 | 13870625 | 8853925 | 7280525 | 33564 | 13084 | 6695.1
2650 | 15493000 | 9944500 | 8204400 | 0.00042417 | 0.0047693 | 0.049643 | 14732450 | 9183950 | 7443850 | 35970 | 13902 | 6951.2
2675 | 16423000 | 10303000 | 8381600 | 0.00041337 | 0.004697 | 0.049084 | 15655275 | 9535275 | 7613875 | 38385 | 14775 | 7223.6
2700 | 17412000 | 10684000 | 8565800 | 0.00040253 | 0.0046242 | 0.048528 | 16637100 | 9909100 | 7790900 | 40749 | 15705 | 7512.8
2725 | 18459000 | 11089000 | 8757400 | 0.0003917 | 0.0045506 | 0.047974 | 17676925 | 10306925 | 7975325 | 42992 | 16695 | 7819.8
2750 | 19560000 | 11519000 | 8956900 | 0.00038094 | 0.0044764 | 0.047423 | 18770750 | 10729750 | 8167650 | 45043 | 17747 | 8145
2775 | 20709000 | 11976000 | 9164800 | 0.00037032 | 0.0044015 | 0.046873 | 19912575 | 11179575 | 8368375 | 46833 | 18861 | 8489.3
2800 | 21899000 | 12463000 | 9381500 | 0.00035989 | 0.0043259 | 0.046325 | 21095400 | 11659400 | 8577900 | 48299 | 20039 | 8853.5
2825 | 23121000 | 12979000 | 9607600 | 0.00034972 | 0.0042495 | 0.045778 | 22310225 | 12168225 | 8796825 | 49397 | 21280 | 9238.2
2850 | 24365000 | 13527000 | 9843600 | 0.00033987 | 0.0041724 | 0.045231 | 23547050 | 12709050 | 9025650 | 50095 | 22582 | 9644.3
2875 | 25622000 | 14109000 | 10090000 | 0.00033039 | 0.0040947 | 0.044685 | 24796875 | 13283875 | 9264875 | 50385 | 23940 | 10073
2900 | 26881000 | 14725000 | 10347000 | 0.0003213 | 0.0040162 | 0.044138 | 26048700 | 13892700 | 9514700 | 50270 | 25347 | 10524
2925 | 28133000 | 15376000 | 10616000 | 0.00031265 | 0.0039373 | 0.043591 | 27293525 | 14536525 | 9776525 | 49774 | 26794 | 10999
2950 | 29367000 | 16064000 | 10898000 | 0.00030445 | 0.0038578 | 0.043043 | 28520350 | 15217350 | 10051350 | 48929 | 28268 | 11498
2975 | 30577000 | 16790000 | 11192000 | 0.0002967 | 0.0037781 | 0.042494 | 29723175 | 15936175 | 10338175 | 47779 | 29751 | 12023
3000 | 31754000 | 17552000 | 11499000 | 0.00028941 | 0.0036982 | 0.041943 | 30893000 | 16691000 | 10638000 | 46376 | 31224 | 12573
3025 | 32894000 | 18351000 | 11820000 | 0.00028257 | 0.0036184 | 0.041391 | 32025825 | 17482825 | 10951825 | 44773 | 32665 | 13151
3050 | 33991000 | 19185000 | 12157000 | 0.00027615 | 0.0035388 | 0.040838 | 33115650 | 18309650 | 11281650 | 43027 | 34051 | 13755
3075 | 35044000 | 20052000 | 12508000 | 0.00027015 | 0.0034597 | 0.040282 | 34161475 | 19169475 | 11625475 | 41194 | 35356 | 14387
3100 | 36051000 | 20952000 | 12876000 | 0.00026453 | 0.0033814 | 0.039724 | 35161300 | 20062300 | 11986300 | 39325 | 36557 | 15047
3125 | 37011000 | 21879000 | 13261000 | 0.00025928 | 0.0033041 | 0.039164 | 36114125 | 20982125 | 12364125 | 37467 | 37633 | 15734
3150 | 37925000 | 22832000 | 13663000 | 0.00025436 | 0.0032281 | 0.038602 | 37020950 | 21927950 | 12758950 | 35662 | 38565 | 16449
3175 | 38794000 | 23806000 | 14084000 | 0.00024976 | 0.0031537 | 0.038038 | 37882775 | 22894775 | 13172775 | 33943 | 39339 | 17190
3200 | 39623000 | 24798000 | 14523000 | 0.00024543 | 0.003081 | 0.037471 | 38704600 | 23879600 | 13604600 | 32336 | 39943 | 17957
3225 | 40412000 | 25802000 | 14982000 | 0.00024137 | 0.0030102 | 0.036903 | 39486425 | 24876425 | 14056425 | 30859 | 40373 | 18747
3250 | 41167000 | 26815000 | 15460000 | 0.00023753 | 0.0029415 | 0.036333 | 40234250 | 25882250 | 14527250 | 29522 | 40625 | 19558
3275 | 41890000 | 27832000 | 15960000 | 0.00023389 | 0.0028751 | 0.035761 | 40950075 | 26892075 | 15020075 | 28330 | 40704 | 20388
3300 | 42584000 | 28849000 | 16480000 | 0.00023045 | 0.0028111 | 0.035188 | 41636900 | 27901900 | 15532900 | 27281 | 40615 | 21232
3325 | 43255000 | 29861000 | 17021000 | 0.00022717 | 0.0027495 | 0.034614 | 42300725 | 28906725 | 16066725 | 26365 | 40368 | 22086
3350 | 43904000 | 30866000 | 17584000 | 0.00022403 | 0.0026903 | 0.03404 | 42942550 | 29904550 | 16622550 | 25570 | 39974 | 22944
3375 | 44534000 | 31859000 | 18169000 | 0.00022103 | 0.0026337 | 0.033467 | 43565375 | 30890375 | 17200375 | 24880 | 39449 | 23802
3400 | 45148000 | 32837000 | 18774000 | 0.00021815 | 0.0025795 | 0.032894 | 44172200 | 31861200 | 17798200 | 24274 | 38807 | 24653
3425 | 45748000 | 33798000 | 19401000 | 0.00021537 | 0.0025278 | 0.032323 | 44765025 | 32815025 | 18418025 | 23728 | 38067 | 25489
3450 | 46335000 | 34740000 | 20049000 | 0.0002127 | 0.0024785 | 0.031755 | 45344850 | 33749850 | 19058850 | 23218 | 37247 | 26305
3475 | 46909000 | 35660000 | 20716000 | 0.00021011 | 0.0024315 | 0.031191 | 45911675 | 34662675 | 19718675 | 22720 | 36363 | 27093
3500 | 47471000 | 36558000 | 21403000 | 0.00020762 | 0.0023868 | 0.03063 | 46466500 | 35553500 | 20398500 | 22206 | 35434 | 27845
3525 | 48019000 | 37432000 | 22108000 | 0.0002052 | 0.0023442 | 0.030075 | 47007325 | 36420325 | 21096325 | 21654 | 34476 | 28557
3550 | 48553000 | 38281000 | 22830000 | 0.00020287 | 0.0023036 | 0.029526 | 47534150 | 37262150 | 21811150 | 21043 | 33505 | 29220
3575 | 49071000 | 39107000 | 23569000 | 0.00020061 | 0.002265 | 0.028985 | 48044975 | 38080975 | 22542975 | 20357 | 32535 | 29831
3600 | 49570000 | 39908000 | 24322000 | 0.00019844 | 0.0022282 | 0.028451 | 48536800 | 38874800 | 23288800 | 19588 | 31577 | 30385
3625 | 50050000 | 40686000 | 25087000 | 0.00019634 | 0.0021931 | 0.027925 | 49009625 | 39645625 | 24046625 | 18733 | 30641 | 30877
3650 | 50506000 | 41441000 | 25865000 | 0.00019432 | 0.0021597 | 0.02741 | 49458450 | 40393450 | 24817450 | 17799 | 29734 | 31305
3675 | 50939000 | 42173000 | 26652000 | 0.00019239 | 0.0021277 | 0.026904 | 49884275 | 41118275 | 25597275 | 16801 | 28862 | 31667
3700 | 51346000 | 42884000 | 27448000 | 0.00019052 | 0.0020972 | 0.02641 | 50284100 | 41822100 | 26386100 | 15758 | 28027 | 31961
3725 | 51727000 | 43575000 | 28250000 | 0.00018874 | 0.002068 | 0.025926 | 50657925 | 42505925 | 27180925 | 14697 | 27229 | 32188
3750 | 52081000 | 44246000 | 29056000 | 0.00018703 | 0.0020399 | 0.025455 | 51004750 | 43169750 | 27979750 | 13643 | 26468 | 32347
3775 | 52409000 | 44898000 | 29866000 | 0.00018539 | 0.0020131 | 0.024995 | 51325575 | 43814575 | 28782575 | 12622 | 25739 | 32441
3800 | 52712000 | 45533000 | 30678000 | 0.00018381 | 0.0019873 | 0.024548 | 51621400 | 44442400 | 29587400 | 11654 | 25038 | 32470
3825 | 52992000 | 46150000 | 31489000 | 0.0001823 | 0.0019625 | 0.024114 | 51894225 | 45052225 | 30391225 | 10756 | 24359 | 32437
3850 | 53251000 | 46751000 | 32299000 | 0.00018084 | 0.0019386 | 0.023692 | 52146050 | 45646050 | 31194050 | 9937.2 | 23694 | 32346
3875 | 53490000 | 47335000 | 33106000 | 0.00017944 | 0.0019156 | 0.023284 | 52377875 | 46222875 | 31993875 | 9202.1 | 23036 | 32198
3900 | 53712000 | 47903000 | 33909000 | 0.00017808 | 0.0018935 | 0.022887 | 52592700 | 46783700 | 32789700 | 8550.8 | 22379 | 31998
3925 | 53918000 | 48454000 | 34706000 | 0.00017677 | 0.0018721 | 0.022504 | 52791525 | 47327525 | 33579525 | 7979.6 | 21713 | 31750
3950 | 54111000 | 48988000 | 35496000 | 0.0001755 | 0.0018516 | 0.022133 | 52977350 | 47854350 | 34362350 | 7482.8 | 21033 | 31458
3975 | 54293000 | 49505000 | 36278000 | 0.00017426 | 0.0018317 | 0.021775 | 53152175 | 48364175 | 35137175 | 7053.4 | 20335 | 31126