## Sheet1
Reaction | rho_i_v | rho_i_c | A_i | psi | E_i/R | T_reac | gamma_virgin | phi
A | 18.72838818 | 0 | 12000 | 3 | 15400 | 600 | 0.5 | 0.8
B | 56.18516454 | 37.45677636 | 4480000000 | 3 | 36800 | 1000 | 0.5 | 0.8
C | 99.88473696 | 99.88473696 | 0 | 0 | 0 | 10000 | 0.5 | 0.8