## Virgin_k
k (W/m-k) | Pressure (atm)
T (K) | 1 | 0.0001
255.5556 | 0.3975151 | 0.3975151
298 | 0.4024997 | 0.4024997
444.4444 | 0.4162071 | 0.4162071
555.5556 | 0.4529679 | 0.4529679
644.4444 | 0.4697906 | 0.4697906
833.3333 | 0.4859902944 | 0.4859902944
1111.111 | 0.5233741632 | 0.5233741632
1388.889 | 0.560135 | 0.560135
1666.667 | 0.6978322176 | 0.6978322176
1944.444 | 0.872290272 | 0.872290272
2222.222 | 1.109055 | 1.109055
2777.778 | 1.750811 | 1.750811
3333.333 | 2.778868 | 2.778868

## Char_k
k (W/m-k) | Pressure (atm)
T (K) | 1 | 0.0001
255.5556 | 0.3975151 | 0.3975151
298 | 0.4024997 | 0.4024997
444.4444 | 0.4162071 | 0.4162071
555.5556 | 0.4529679 | 0.4529679
644.4444 | 0.4697906 | 0.4697906
833.3333 | 0.4859902944 | 0.4859902944
1111.111 | 0.5233741632 | 0.5233741632
1388.889 | 0.560135 | 0.560135
1666.667 | 0.6049956 | 0.6049956
1944.444 | 0.7289854416 | 0.7289854416
2222.222 | 0.9221354304 | 0.9221354304
2777.778 | 1.457971 | 1.457971
3333.333 | 2.3178 | 2.3178

## Virgin_Cp
T (K) | cp (J/kg/K)
255.5556 | 879.228
298 | 983.898
444.4444 | 1297.908
555.5556 | 1465.38
644.4444 | 1570.05
833.3333 | 1716.588
1111.111 | 1863.126
1388.889 | 1934.3016
1666.667 | 1980.3564
1944.444 | 1988.73
2222.222 | 2001.2904
2777.778 | 2009.664
3333.333 | 2009.664

## Char_Cp
T (K) | cp (J/kg/K)
255.5556 | 732.69
298 | 782.9316
444.4444 | 1092.7548
555.5556 | 1318.842
644.4444 | 1431.8856
833.3333 | 1674.72
1111.111 | 1842.192
1388.889 | 1967.796
1666.667 | 2051.532
1944.444 | 2093.4
2222.222 | 2110.1472
2777.778 | 2135.268
3333.333 | 2152.0152

## Virgin_eps
T (K) | Emissivity
300 | 0.8
500 | 0.8

## Char_eps
T (K) | Emissivity
300 | 0.9
500 | 0.9

## Virgin_rho
rho (kg/m^3)
280

## Char_rho
rho (kg/m^3)
220

## Virgin_enthalpy
T (in K) | h(J/kg)
255.5556 | -896682.5
298 | -857142.9
444.4444 | -690064
555.5556 | -536548
644.4444 | -401640
833.3333 | -91235.25
1111.111 | 405947.2
1388.889 | 933367.7
1666.667 | 1477070.2
1944.444 | 2028332.2
2222.222 | 2582501.7
2777.778 | 3696655.7
3333.333 | 4813135.7

## Char_enthalpy
T (in K) | h(J/kg)
255.5556 | -32164.8584
298 | 0
444.4444 | 137341.9264
555.5556 | 271319.5264
644.4444 | 393574.0864
833.3333 | 686975.7264
1111.111 | 1175435.7
1388.889 | 1704600.7
1666.667 | 2262840.7
1944.444 | 2838525.7
2222.222 | 3422351.7
2777.778 | 4601633.7
3333.333 | 5792545.7